## sheet1
| Density [%] | domin size [um] | coverage [%] | magnification
170926-2 | 8.91 | 12.6
190928-3 | 10.31 | 2.96
171010-2 | 12.49 | 12.39
171010-1 | 24.86 | 10.96
180314-1 | 11.2 | 155
180314-2 | 17.17 | 60
180314-3 | 41.17 | 37.32
180314-4 | 35.2 | 5.74
180423-1 | 17.24 |  | 91.6 | 50
180416- |  |  | 60.9 | 500